## Partial Molar Volume Analysis
Step | Pressure (MPa) | Pressure σ | Concentration (CC/CC) | Concentration σ | dp/dc (MPa/(CC/CC)) | dp/dc σ | Frac. Dilation | Frac. Dilation σ | Continuous Dilation | Cont. Dilation σ | d(ΔV/V0)/dp (1/MPa) | d(ΔV/V0)/dp σ | Partial molar volume (cm3/mol) | Partial molar volume σ
1 | 0 | No uncertainty | 0 | No uncertainty | 0.2168106 | No uncertainty | 0 | No uncertainty | -1.119278e-06 | No uncertainty | 0.01053987 | No uncertainty | 51.21948 | No uncertainty
2 | 0.4397505 | No uncertainty | 2.02827 | No uncertainty | 0.2168106 | No uncertainty | 0.004778 | No uncertainty | 0.004775318 | No uncertainty | 0.0111131 | No uncertainty | 54.00512 | No uncertainty
3 | 0.915978 | No uncertainty | 4.224784 | No uncertainty | 0.2168106 | No uncertainty | 0.0101 | No uncertainty | 0.01013939 | No uncertainty | 0.01137031 | No uncertainty | 55.25506 | No uncertainty
4 | 1.29696 | No uncertainty | 5.981995 | No uncertainty | 0.2168106 | No uncertainty | 0.01458 | No uncertainty | 0.0144896 | No uncertainty | 0.01146158 | No uncertainty | 55.69859 | No uncertainty
5 | 1.722525 | No uncertainty | 7.944838 | No uncertainty | 0.2168106 | No uncertainty | 0.0193 | No uncertainty | 0.01939374 | No uncertainty | 0.01160711 | No uncertainty | 56.40584 | No uncertainty
6 | 2.144037 | No uncertainty | 9.888986 | No uncertainty | 0.2168106 | No uncertainty | 0.0244 | No uncertainty | 0.02435037 | No uncertainty | 0.01195985 | No uncertainty | 58.11999 | No uncertainty
7 | 2.54832375 | No uncertainty | 11.75369 | No uncertainty | 0.2168106 | No uncertainty | 0.0293 | No uncertainty | 0.02931071 | No uncertainty | 0.01264874 | No uncertainty | 61.46774 | No uncertainty

## Also with uncertainty!
Step | Pressure (MPa) | Pressure σ | Concentration (CC/CC) | Concentration σ | dp/dc (MPa/(CC/CC)) | dp/dc σ | Frac. Dilation | Frac. Dilation σ | Continuous Dilation | Cont. Dilation σ | d(ΔV/V0)/dp (1/MPa) | d(ΔV/V0)/dp σ | Partial molar volume (cm3/mol) | Partial molar volume σ
1 | 0 | 0.00101325 | 0 | 0.004673434 | 0.2168106 | 0.002350342 | 0 | 0.0002 | -1.119278e-06 | 0.000198968 | 0.01053987 | 0.001348207 | 51.21948 | 6.57522
2 | 0.4397505 | 0.00101325 | 2.02827 | 0.02247871 | 0.2168106 | 0.002350342 | 0.004778 | 0.0002 | 0.004775318 | 0.0001815867 | 0.0111131 | 0.0003056635 | 54.00512 | 1.596609
3 | 0.915978 | 0.00101325 | 4.224784 | 0.04603673 | 0.2168106 | 0.002350342 | 0.0101 | 0.0002 | 0.01013939 | 0.0001360104 | 0.01137031 | 0.0003681697 | 55.25506 | 1.886761
4 | 1.29696 | 0.00101325 | 5.981995 | 0.06501618 | 0.2168106 | 0.002350342 | 0.01458 | 0.0002 | 0.0144896 | 0.00014681 | 0.01146158 | 0.0002461288 | 55.69859 | 1.33985
5 | 1.722525 | 0.00101325 | 7.944838 | 0.08625295 | 0.2168106 | 0.002350342 | 0.0193 | 0.0002 | 0.01939374 | 0.0001355125 | 0.01160711 | 0.0003781154 | 56.40584 | 1.936557
6 | 2.144037 | 0.00101325 | 9.888986 | 0.1073037 | 0.2168106 | 0.002350342 | 0.0244 | 0.0002 | 0.02435037 | 0.0001730171 | 0.01195985 | 0.0003080436 | 58.11999 | 1.624153
7 | 2.54832375 | 0.00101325 | 11.75369 | 0.1275019 | 0.2168106 | 0.002350342 | 0.0293 | 0.0002 | 0.02931071 | 0.0001983931 | 0.01264874 | 0.001317924 | 61.46774 | 6.439145