## Dual Mode Desorption Analysis
Fitted to pressure (MPa) | CH' (CC/CC) | err | b (1/MPa) | err | kd ((CC/CC)/MPa) | err
Sorption | 71.32861 | 2.628862 | 5.324288 | 0.4678059 | 15.67783 | 1.017721
Desorption | 107.0082 | 3.457573 | 5.324288 | 0.4678059 | 4.537039 | 0.944972
% Change | -50.02143 | 7.353129 | 0 | 0 | 71.0608 | 6.313405
pressure (MPa) | Sorption CC/CC | err | Desorption CC/CC | err | Original pressure (MPa) | Original concentration (CC/CC) | err
0 | 0 | 0 | 0 | 0 | 0.241333352 | 41.48924079 | 0
0.1083684 | 27.79657 | 1.746868 | 39.64365 | 2.523735 | 0.600763584 | 62.79313671 | 0
0.2167368 | 41.6116 | 2.112342 | 58.312 | 2.990276 | 1.04806673 | 77.9590348 | 0
0.3251051 | 50.30698 | 2.236408 | 69.29976 | 3.107846 | 1.466095481 | 88.08019013 | 0
0.4334735 | 56.56167 | 2.303469 | 76.62597 | 3.149539 | 1.951571285 | 96.61909374 | 0
0.5418419 | 61.46314 | 2.355879 | 81.92207 | 3.175603 | 2.499847618 | 105.7659302 | 0
0.6502103 | 65.53637 | 2.405376 | 85.97561 | 3.201119 | 3.142683031 | 114.9523482 | 0
0.7585787 | 69.06586 | 2.455593 | 89.21344 | 3.22975 | 2.60974313 | 111.9833899 | 0
0.866947 | 72.21921 | 2.507719 | 91.88698 | 3.262068 | 1.199714642 | 98.93545196 | 0
0.9753154 | 75.10156 | 2.562139 | 94.15396 | 3.297844 | 0.575992209 | 81.21343867 | 0
1.083684 | 77.7822 | 2.618951 | 96.11832 | 3.336707 | 0.30991402 | 66.62816092 | 0
1.192052 | 80.30864 | 2.678148 | 97.85136 | 3.378316 | 0.145032338 | 50.92125421 | 0
1.300421 | 82.71458 | 2.739677 | 99.40362 | 3.422403
1.408789 | 85.02455 | 2.803466 | 100.8119 | 3.468757
1.517157 | 87.25685 | 2.869433 | 102.1037 | 3.517218
1.625526 | 89.42541 | 2.937491 | 103.2998 | 3.567658
1.733894 | 91.54101 | 3.007551 | 104.4165 | 3.619975
1.842262 | 93.61213 | 3.079521 | 105.4665 | 3.674081
1.950631 | 95.64553 | 3.153311 | 106.4598 | 3.729902
2.058999 | 97.64667 | 3.228831 | 107.4048 | 3.787368
2.167368 | 99.62001 | 3.305994 | 108.3081 | 3.846417
2.275736 | 101.5692 | 3.384713 | 109.1751 | 3.906991
2.384104 | 103.4973 | 3.464907 | 110.0105 | 3.969032
2.492473 | 105.4069 | 3.546496 | 110.8182 | 4.032487
2.600841 | 107.3001 | 3.629403 | 111.6012 | 4.097303
2.70921 | 109.1788 | 3.713557 | 112.3625 | 4.163429
2.817578 | 111.0445 | 3.798888 | 113.1043 | 4.230816
2.925946 | 112.8986 | 3.885331 | 113.8287 | 4.299416
3.034315 | 114.7423 | 3.972825 | 114.5375 | 4.369181
3.142683031 | 116.5766 | 4.061311 | 115.2321 | 4.440067