## Van't Hoff Dual Mode Analysis
Parameters | Initial | Final | Final err |  | Covariance Matrix | CH'_0 (CC/CC) | b_0 (1/MPa) | kd_0 ((CC/CC)/MPa) | m_CH` (1/K) | ΔHb (J/mol) | ΔHkd (J/mol) | 1/T | ch (standalone) | ln(b) (standalone) | ln(kd) (standalone) | ch (initial) | ln(b) (initial) | ln(kd) (initial) | ch (final) | ln(b) (final) | ln(kd) (final)
CH'_0 (CC/CC) | 56.54901 | 56.37551 | 26.69672 |  | CH'_0 (CC/CC) | 712.7146 | 0.02200385 | 2.049459e-06 | -2.161164 | 39361.62 | 53996.01 | 0.003411223 | 56.54901 | 0.6153752 | 1.614838 | 53.61751 | 0.626803 | 0.2439036 | 56.37551 | 0.5816055 | 1.633125
b_0 (1/MPa) | 0.005826534 | 0.001575625 | 0.0008891993 |  | b_0 (1/MPa) | 0.02200385 | 7.906753e-07 | 7.772222e-11 | -6.71628e-05 | 1.388823 | 1.959939 | 0.003331667 | 56.4958 | 0.4427985 | 1.173062 | 53.54751 | 0.4921871 | 0.1449287 | 56.37551 | 0.4175443 | 1.221891
kd_0 ((CC/CC)/MPa) | 0.01831564 | 1.125352e-07 | 9.753088e-08 |  | kd_0 ((CC/CC)/MPa) | 2.049459e-06 | 7.772222e-11 | -9.512273e-15 | -5.912987e-09 | 0.0001426019 | -0.0001707791 | 0.003245173 | 47.0908 | 0.4476019 | 1.361718 | 53.46751 | 0.3458293 | 0.03732059 | 56.37551 | 0.2391728 | 0.7747873
m_CH` (1/K) | -0.01 | -2.115749e-11 | 0.08095478 |  | m_CH` (1/K) | -2.161164 | -6.71628e-05 | -5.912987e-09 | 0.006553677 | -120.0132 | -157.1369 | 0.003094538 | 48.60965 | 0.04998384 | 1.108813 | 53.31751 | 0.09094011 | -0.150084 | 56.37551 | -0.07146974 | -0.003866007
ΔHb (J/mol) | -14068.92 | -17146.29 | 1564.509 |  | ΔHb (J/mol) | 39361.62 | 1.388823 | 0.0001426019 | -120.0132 | 2447688.4 | 3588262.8
ΔHkd (J/mol) | -10344.03 | -42978.71 | 1673.072 |  | ΔHkd (J/mol) | 53996.01 | 1.959939 | -0.0001707791 | -157.1369 | 3588262.8 | -2799169.3
RSS | 880.6354 | 13.65903 | No uncertainty
Isotherms
Temp (K): | 293.15 | No uncertainty
Pressure (MPa) | Err (MPa) | CC/CC | CC/CC err | DM standalone (CC/CC) | DM init (CC/CC) | DM final (CC/CC) | err (CC/CC) | DM Henry Contrib (CC/CC) | err (CC/CC) | DM Langmuir Contrib (CC/CC) | err (CC/CC) | Dual Mode Parameters
0.257596406 | No uncertainty | 20.06902712 | No uncertainty | 19.63124 | 17.84351 | 19.1845 | 15.45705 | 1.326876 | 1.466958 | 17.85762 | 15.38728 |  | standalone | standalone err | initial | final | final err
0.670008659 | No uncertainty | 34.42914464 | No uncertainty | 34.94491 | 30.9085 | 34.44082 | 23.27797 | 3.485248 | 3.853195 | 30.95557 | 22.95685 | CH' (CC/CC) | 56.54901 | No uncertainty | 53.61751 | 56.37551 | 35.71999
1.122709817 | No uncertainty | 44.07950458 | No uncertainty | 44.30167 | 38.11293 | 43.87438 | 27.0862 | 5.904267 | 6.527596 | 37.97011 | 26.28788 | b (1/MPa) | 1.850351 | No uncertainty | 1.871617 | 1.788908 | 1.528965
1.617057535 | No uncertainty | 51.56463956 | No uncertainty | 51.2447 | 42.83273 | 50.91591 | 29.84267 | 8.607655 | 9.516389 | 42.30825 | 28.28468 | kd ((CC/CC)/MPa) | 5.027072 | No uncertainty | 1.276221 | 5.119851 | 5.660367
2.119186153 | No uncertainty | 57.01452812 | No uncertainty | 56.73717 | 46.10503 | 56.50256 | 32.17022 | 11.42238 | 12.62827 | 45.08019 | 29.588
2.560995079 | No uncertainty | 61.02024241 | No uncertainty | 60.89955 | 48.3111 | 60.74188 | 34.10433 | 13.95858 | 15.43222 | 46.7833 | 30.41302
2.925750142 | No uncertainty | 63.74277795 | No uncertainty | 64.05828 | 49.84111 | 63.96076 | 35.70115 | 16.09599 | 17.79529 | 47.86477 | 30.94996
Temp (K): | 300.15 | No uncertainty
Pressure (MPa) | Err (MPa) | CC/CC | CC/CC err | DM standalone (CC/CC) | DM init (CC/CC) | DM final (CC/CC) | err (CC/CC) | DM Henry Contrib (CC/CC) | err (CC/CC) | DM Langmuir Contrib (CC/CC) | err (CC/CC) | Dual Mode Parameters
0.261005294 | No uncertainty | 17.57118063 | No uncertainty | 17.23969 | 16.38965 | 16.95558 | 14.16522 | 0.890795 | 0.9760488 | 16.06478 | 14.13156 |  | standalone | standalone err | initial | final | final err
0.67364989 | No uncertainty | 31.09445449 | No uncertainty | 31.3399 | 29.06035 | 31.03274 | 22.0392 | 2.320067 | 2.542109 | 28.71267 | 21.8921 | CH' (CC/CC) | 56.4958 | No uncertainty | 53.54751 | 56.37551 | 36.09897
1.127391615 | No uncertainty | 39.7469948 | No uncertainty | 40.05076 | 36.35923 | 39.83229 | 25.84806 | 3.922128 | 4.297497 | 35.91016 | 25.4883 | b (1/MPa) | 1.557058 | No uncertainty | 1.63589 | 1.518229 | 1.280637
1.626570478 | No uncertainty | 46.41292601 | No uncertainty | 46.36371 | 41.25027 | 46.26334 | 28.38077 | 5.722688 | 6.270379 | 40.54065 | 27.67942 | kd ((CC/CC)/MPa) | 3.231873 | No uncertainty | 1.155957 | 3.3936 | 3.718386
2.103003269 | No uncertainty | 51.16825653 | No uncertainty | 50.87132 | 44.46867 | 50.88415 | 30.17598 | 7.47968 | 8.195525 | 43.40447 | 29.04174
2.555717054 | No uncertainty | 54.8539774 | No uncertainty | 54.40861 | 46.81071 | 54.52672 | 31.62708 | 9.185185 | 10.06426 | 45.34154 | 29.98304
2.935454538 | No uncertainty | 56.54801589 | No uncertainty | 57.0298 | 48.4388 | 57.23465 | 32.75027 | 10.64361 | 11.66226 | 46.59105 | 30.60346
Temp (K): | 308.15 | No uncertainty
Pressure (MPa) | Err (MPa) | CC/CC | CC/CC err | DM standalone (CC/CC) | DM init (CC/CC) | DM final (CC/CC) | err (CC/CC) | DM Henry Contrib (CC/CC) | err (CC/CC) | DM Langmuir Contrib (CC/CC) | err (CC/CC) | Dual Mode Parameters
0.265107381 | No uncertainty | 15.05920737 | No uncertainty | 14.89756 | 14.90456 | 14.83615 | 12.81519 | 0.5783646 | 0.6276085 | 14.25779 | 12.79981 |  | standalone | standalone err | initial | final | final err
0.677426321 | No uncertainty | 26.87379577 | No uncertainty | 27.06923 | 27.04467 | 27.75396 | 20.69829 | 1.490172 | 1.61705 | 26.26379 | 20.63503 | CH' (CC/CC) | 47.0908 | No uncertainty | 53.46751 | 56.37551 | 36.53804
1.131657671 | No uncertainty | 34.86510363 | No uncertainty | 34.85868 | 34.3859 | 36.06861 | 24.65716 | 2.512382 | 2.726294 | 33.55623 | 24.50597 | b (1/MPa) | 1.564556 | No uncertainty | 1.413161 | 1.270198 | 1.056147
1.632663035 | No uncertainty | 40.73884457 | No uncertainty | 40.74013 | 39.42205 | 42.10294 | 27.20124 | 3.661995 | 3.97379 | 38.44095 | 26.90942 | kd ((CC/CC)/MPa) | 3.902892 | No uncertainty | 1.038026 | 2.17013 | 2.354903
2.110610706 | No uncertainty | 45.15400583 | No uncertainty | 45.09943 | 42.75568 | 46.31434 | 28.88232 | 4.780963 | 5.18803 | 41.53338 | 28.41254
2.690078663 | No uncertainty | 49.76327481 | No uncertainty | 49.53704 | 45.75883 | 50.31409 | 30.44423 | 6.167625 | 6.692758 | 44.14647 | 29.69946
3.006342365 | No uncertainty | 51.51256356 | No uncertainty | 51.72441 | 47.09743 | 52.17555 | 31.16921 | 6.938662 | 7.529444 | 45.23689 | 30.24611
Temp (K): | 323.15 | No uncertainty
Pressure (MPa) | Err (MPa) | CC/CC | CC/CC err | DM standalone (CC/CC) | DM init (CC/CC) | DM final (CC/CC) | err (CC/CC) | DM Henry Contrib (CC/CC) | err (CC/CC) | DM Langmuir Contrib (CC/CC) | err (CC/CC) | Dual Mode Parameters
0.27337983 | No uncertainty | 11.78645049 | No uncertainty | 11.72278 | 12.56541 | 11.75348 | 10.62899 | 0.273586 | 0.2919648 | 11.47989 | 10.62497 |  | standalone | standalone err | initial | final | final err
0.684971536 | No uncertainty | 22.51120434 | No uncertainty | 22.58717 | 23.6016 | 22.7985 | 18.27963 | 0.6902932 | 0.7366654 | 22.10821 | 18.26478 | CH' (CC/CC) | 48.60965 | No uncertainty | 53.31751 | 56.37551 | 37.37765
1.154961289 | No uncertainty | 30.36900358 | No uncertainty | 30.46141 | 31.04828 | 30.65987 | 22.66778 | 1.173303 | 1.252123 | 29.48656 | 22.63317 | b (1/MPa) | 1.051254 | No uncertainty | 1.095203 | 0.9310245 | 0.7549626
1.651558222 | No uncertainty | 36.63755063 | No uncertainty | 36.30857 | 36.13963 | 36.22953 | 25.40289 | 1.692132 | 1.805806 | 34.53739 | 25.33862 | kd ((CC/CC)/MPa) | 3.030759 | No uncertainty | 0.8606356 | 0.9961415 | 1.06306
2.128304942 | No uncertainty | 40.37998354 | No uncertainty | 40.65824 | 39.61434 | 40.11965 | 27.18373 | 2.198568 | 2.346263 | 37.92108 | 27.08229
2.599274758 | No uncertainty | 44.29098419 | No uncertainty | 44.24219 | 42.24727 | 43.11249 | 28.49842 | 2.707034 | 2.888886 | 40.40546 | 28.35162
2.985937811 | No uncertainty | 46.8613559 | No uncertainty | 46.84013 | 44.01915 | 45.14658 | 29.36818 | 3.130637 | 3.340946 | 42.01594 | 29.17752