## Partial Molar Volume Analysis
Step | Pressure (MPa) | Pressure σ | Concentration (CC/CC) | Concentration σ | dp/dc (MPa/(CC/CC)) | dp/dc σ | Frac. Dilation | Frac. Dilation σ | Continuous Dilation | Cont. Dilation σ | d(ΔV/V0)/dp (1/MPa) | d(ΔV/V0)/dp σ | Partial molar volume (cm3/mol) | Partial molar volume σ | Interpolated pressures | Interpolated pressure σ | Interpolated dilations | Interpolated dilation σ
1 | 0 | No uncertainty | 0 | No uncertainty | 0.2168106 | No uncertainty | 0 | No uncertainty | 0 | 0 | 0.01082677 | 0.0005003623 | 52.6137 | 2.431557 | 0 | No uncertainty | 0 | 0
2 | 0.4397505 | No uncertainty | 2.02827 | No uncertainty | 0.2168106 | No uncertainty | 0.004778 | No uncertainty | 0.004804221 | 0.0001411589 | 0.01103292 | 0.0002249944 | 53.61552 | 1.093381 | 0.08787323 | No uncertainty | 0.0009529024 | 3.91641e-05
3 | 0.915978 | No uncertainty | 4.224784 | No uncertainty | 0.2168106 | No uncertainty | 0.0101 | No uncertainty | 0.01011867 | 0.0002221236 | 0.01128812 | 0.0001592408 | 54.85567 | 0.7738454 | 0.1757465 | No uncertainty | 0.001909109 | 7.101209e-05
4 | 1.29696 | No uncertainty | 5.981995 | No uncertainty | 0.2168106 | No uncertainty | 0.01458 | No uncertainty | 0.0144591 | 0.0002716346 | 0.01149784 | 0.0001581673 | 55.8748 | 0.7686287 | 0.2636197 | No uncertainty | 0.002868908 | 9.779195e-05
5 | 1.722525 | No uncertainty | 7.944838 | No uncertainty | 0.2168106 | No uncertainty | 0.0193 | No uncertainty | 0.01940242 | 0.0003260906 | 0.01173417 | 0.0001791839 | 57.0233 | 0.8707606 | 0.3514929 | No uncertainty | 0.003832489 | 0.0001208515
6 | 2.144037 | No uncertainty | 9.888986 | No uncertainty | 0.2168106 | No uncertainty | 0.0244 | No uncertainty | 0.02439804 | 0.0003877061 | 0.01196926 | 0.0002092449 | 58.16574 | 1.016845 | 0.4393662 | No uncertainty | 0.004799981 | 0.0001410757
7 | 2.54832375 | No uncertainty | 11.75369 | No uncertainty | 0.2168106 | No uncertainty | 0.0293 | No uncertainty | 0.02928272 | 0.0004589902 | 0.01219523 | 0.0002415645 | 59.26387 | 1.173905 | 0.5272394 | No uncertainty | 0.005771477 | 0.0001590874
[15 empty] | 0.6151126 | No uncertainty | 0.006747044 | 0.0001753492
[15 empty] | 0.7029859 | No uncertainty | 0.007726731 | 0.0001902187
[15 empty] | 0.7908591 | No uncertainty | 0.008710578 | 0.0002039818
[15 empty] | 0.8787323 | No uncertainty | 0.009698612 | 0.0002168734
[15 empty] | 0.9666056 | No uncertainty | 0.01069086 | 0.0002290903
[15 empty] | 1.054479 | No uncertainty | 0.01168733 | 0.0002408011
[15 empty] | 1.142352 | No uncertainty | 0.01268805 | 0.0002521523
[15 empty] | 1.230225 | No uncertainty | 0.01369303 | 0.0002632727
[15 empty] | 1.318098 | No uncertainty | 0.01470228 | 0.0002742767
[15 empty] | 1.405972 | No uncertainty | 0.01571579 | 0.0002852671
[15 empty] | 1.493845 | No uncertainty | 0.0167336 | 0.0002963362
[15 empty] | 1.581718 | No uncertainty | 0.01775569 | 0.0003075678
[15 empty] | 1.669591 | No uncertainty | 0.01878207 | 0.0003190375
[15 empty] | 1.757465 | No uncertainty | 0.01981275 | 0.0003308139
[15 empty] | 1.845338 | No uncertainty | 0.02084773 | 0.0003429589
[15 empty] | 1.933211 | No uncertainty | 0.02188701 | 0.0003555286
[15 empty] | 2.021084 | No uncertainty | 0.0229306 | 0.000368573
[15 empty] | 2.108958 | No uncertainty | 0.02397851 | 0.0003821371
[15 empty] | 2.196831 | No uncertainty | 0.02503072 | 0.0003962606
[15 empty] | 2.284704 | No uncertainty | 0.02608724 | 0.0004109788
[15 empty] | 2.372577 | No uncertainty | 0.02714808 | 0.0004263226
[15 empty] | 2.460451 | No uncertainty | 0.02821324 | 0.0004423186
[15 empty] | 2.54832375 | No uncertainty | 0.02928272 | 0.0004589902

## Also with uncertainty!
Step | Pressure (MPa) | Pressure σ | Concentration (CC/CC) | Concentration σ | dp/dc (MPa/(CC/CC)) | dp/dc σ | Frac. Dilation | Frac. Dilation σ | Continuous Dilation | Cont. Dilation σ | d(ΔV/V0)/dp (1/MPa) | d(ΔV/V0)/dp σ | Partial molar volume (cm3/mol) | Partial molar volume σ | Interpolated pressures | Interpolated pressure σ | Interpolated dilations | Interpolated dilation σ
1 | 0 | 0.00101325 | 0 | 0.004673434 | 0.2168106 | 0.002350342 | 0 | 0.0002 | 0 | 1.097023e-05 | 0.01082677 | 0.0005003625 | 52.6137 | 2.497556 | 0 | 0.00101325 | 0 | 1.097023e-05
2 | 0.4397505 | 0.00101325 | 2.02827 | 0.02247871 | 0.2168106 | 0.002350342 | 0.004778 | 0.0002 | 0.004804221 | 0.0001416009 | 0.01103292 | 0.000224995 | 53.61552 | 1.238268 | 0.08787323 | 0.0009789341 | 0.0009529024 | 4.058195e-05
3 | 0.915978 | 0.00101325 | 4.224784 | 0.04603673 | 0.2168106 | 0.002350342 | 0.0101 | 0.0002 | 0.01011867 | 0.0002224179 | 0.01128812 | 0.0001592418 | 54.85567 | 0.9759456 | 0.1757465 | 0.0009459553 | 0.001909109 | 7.175698e-05
4 | 1.29696 | 0.00101325 | 5.981995 | 0.06501618 | 0.2168106 | 0.002350342 | 0.01458 | 0.0002 | 0.0144591 | 0.0002718843 | 0.01149784 | 0.0001581683 | 55.8748 | 0.9786139 | 0.2636197 | 0.0009144583 | 0.002868908 | 9.830268e-05
5 | 1.722525 | 0.00101325 | 7.944838 | 0.08625295 | 0.2168106 | 0.002350342 | 0.0193 | 0.0002 | 0.01940242 | 0.0003263073 | 0.01173417 | 0.0001791848 | 57.0233 | 1.067875 | 0.3514929 | 0.0008846014 | 0.003832489 | 0.0001212417
6 | 2.144037 | 0.00101325 | 9.888986 | 0.1073037 | 0.2168106 | 0.002350342 | 0.0244 | 0.0002 | 0.02439804 | 0.0003878957 | 0.01196926 | 0.0002092456 | 58.16574 | 1.196483 | 0.4393662 | 0.0008565562 | 0.004799981 | 0.0001413918
7 | 2.54832375 | 0.00101325 | 11.75369 | 0.1275019 | 0.2168106 | 0.002350342 | 0.0293 | 0.0002 | 0.02928272 | 0.0004591565 | 0.01219523 | 0.0002415651 | 59.26387 | 1.33821 | 0.5272394 | 0.0008305061 | 0.005771477 | 0.0001593533
[15 empty] | 0.6151126 | 0.0008066446 | 0.006747044 | 0.0001755787
[15 empty] | 0.7029859 | 0.0007851711 | 0.007726731 | 0.0001904209
[15 empty] | 0.7908591 | 0.0007662865 | 0.008710578 | 0.000204163
[15 empty] | 0.8787323 | 0.0007501862 | 0.009698612 | 0.000217038
[15 empty] | 0.9666056 | 0.0007370528 | 0.01069086 | 0.000229242
[15 empty] | 1.054479 | 0.0007270471 | 0.01168733 | 0.0002409428
[15 empty] | 1.142352 | 0.0007202994 | 0.01268805 | 0.0002522863
[15 empty] | 1.230225 | 0.0007169018 | 0.01369303 | 0.0002634008
[15 empty] | 1.318098 | 0.0007169018 | 0.01470228 | 0.0002744008
[15 empty] | 1.405972 | 0.0007202994 | 0.01571579 | 0.0002853885
[15 empty] | 1.493845 | 0.0007270471 | 0.0167336 | 0.0002964564
[15 empty] | 1.581718 | 0.0007370528 | 0.01775569 | 0.0003076878
[15 empty] | 1.669591 | 0.0007501862 | 0.01878207 | 0.0003191583
[15 empty] | 1.757465 | 0.0007662865 | 0.01981275 | 0.0003309365
[15 empty] | 1.845338 | 0.0007851711 | 0.02084773 | 0.0003430841
[15 empty] | 1.933211 | 0.0008066446 | 0.02188701 | 0.0003556571
[15 empty] | 2.021084 | 0.0008305061 | 0.0229306 | 0.0003687055
[15 empty] | 2.108958 | 0.0008565562 | 0.02397851 | 0.0003822741
[15 empty] | 2.196831 | 0.0008846014 | 0.02503072 | 0.0003964027
[15 empty] | 2.284704 | 0.0009144583 | 0.02608724 | 0.0004111265
[15 empty] | 2.372577 | 0.0009459553 | 0.02714808 | 0.0004264761
[15 empty] | 2.460451 | 0.0009789341 | 0.02821324 | 0.0004424784
[15 empty] | 2.54832375 | 0.00101325 | 0.02928272 | 0.0004591565