## Partial Molar Volume Analysis
Step | Pressure (MPa) | Pressure σ | Concentration (CC/CC) | Concentration σ | dp/dc (MPa/(CC/CC)) | dp/dc σ | Frac. Dilation | Frac. Dilation σ | Continuous Dilation | Cont. Dilation σ | d(ΔV/V0)/dp (1/MPa) | d(ΔV/V0)/dp σ | Partial molar volume (cm3/mol) | Partial molar volume σ | Interpolated pressures (MPa) | Interpolated pressure σ | Interpolated dilations | Interpolated dilation σ | Interpolated concentration (CC/CC) | Interpolated concentration σ | Interpolated dp/dc (MPa/(CC/CC)) | Interpolated dp/dc σ | Interpolated d(ΔV/V0)/dp (1/MPa) | Interpolated d(ΔV/V0)/dp σ | Interpolated molar volumes (cm3/mol) | Interpolated molar volume σ
1 | 0 | No uncertainty | 0 | No uncertainty | 0.2168106 | No uncertainty | 0 | No uncertainty | 0 | No uncertainty | 0.01079558 | No uncertainty | 52.46213 | No uncertainty | 0 | No uncertainty | 0 | No uncertainty | 0 | No uncertainty | 0.2168106 | No uncertainty | 0.01079558 | No uncertainty | 52.46213 | No uncertainty
2 | 0.4397505 | No uncertainty | 2.02827 | No uncertainty | 0.2168106 | No uncertainty | 0.004778 | No uncertainty | 0.004800102 | No uncertainty | 0.0107982 | No uncertainty | 52.47486 | No uncertainty | 0.08787323 | No uncertainty | 0.0009507488 | No uncertainty | 0.4052995 | No uncertainty | 0.2168106 | No uncertainty | 0.01084352 | No uncertainty | 52.69507 | No uncertainty
3 | 0.915978 | No uncertainty | 4.224784 | No uncertainty | 0.2168106 | No uncertainty | 0.0101 | No uncertainty | 0.01011731 | No uncertainty | 0.0108011 | No uncertainty | 52.48895 | No uncertainty | 0.1757465 | No uncertainty | 0.00190571 | No uncertainty | 0.8105991 | No uncertainty | 0.2168106 | No uncertainty | 0.01089145 | No uncertainty | 52.928 | No uncertainty
4 | 1.29696 | No uncertainty | 5.981995 | No uncertainty | 0.2168106 | No uncertainty | 0.01458 | No uncertainty | 0.0144601 | No uncertainty | 0.01080347 | No uncertainty | 52.50047 | No uncertainty | 0.2636197 | No uncertainty | 0.002864882 | No uncertainty | 1.215899 | No uncertainty | 0.2168106 | No uncertainty | 0.01093937 | No uncertainty | 53.16091 | No uncertainty
5 | 1.722525 | No uncertainty | 7.944838 | No uncertainty | 0.2168106 | No uncertainty | 0.0193 | No uncertainty | 0.01940462 | No uncertainty | 0.01080617 | No uncertainty | 52.51357 | No uncertainty | 0.3514929 | No uncertainty | 0.003828266 | No uncertainty | 1.621198 | No uncertainty | 0.2168106 | No uncertainty | 0.0109873 | No uncertainty | 53.3938 | No uncertainty
6 | 2.144037 | No uncertainty | 9.888986 | No uncertainty | 0.2168106 | No uncertainty | 0.0244 | No uncertainty | 0.02439932 | No uncertainty | 0.01080889 | No uncertainty | 52.52681 | No uncertainty | 0.4393662 | No uncertainty | 0.004795861 | No uncertainty | 2.026498 | No uncertainty | 0.2168106 | No uncertainty | 0.01103522 | No uncertainty | 53.62668 | No uncertainty
7 | 2.54832375 | No uncertainty | 11.75369 | No uncertainty | 0.2168106 | No uncertainty | 0.0293 | No uncertainty | 0.02928084 | No uncertainty | 0.01081156 | No uncertainty | 52.53975 | No uncertainty | 0.5272394 | No uncertainty | 0.005767667 | No uncertainty | 2.431797 | No uncertainty | 0.2168106 | No uncertainty | 0.01108314 | No uncertainty | 53.85955 | No uncertainty
[15 empty] | 0.6151126 | No uncertainty | 0.006743684 | No uncertainty | 2.837097 | No uncertainty | 0.2168106 | No uncertainty | 0.01113106 | No uncertainty | 54.0924 | No uncertainty
[15 empty] | 0.7029859 | No uncertainty | 0.007723911 | No uncertainty | 3.242396 | No uncertainty | 0.2168106 | No uncertainty | 0.01117897 | No uncertainty | 54.32524 | No uncertainty
[15 empty] | 0.7908591 | No uncertainty | 0.008708348 | No uncertainty | 3.647696 | No uncertainty | 0.2168106 | No uncertainty | 0.01122688 | No uncertainty | 54.55807 | No uncertainty
[15 empty] | 0.8787323 | No uncertainty | 0.009696995 | No uncertainty | 4.052995 | No uncertainty | 0.2168106 | No uncertainty | 0.01127479 | No uncertainty | 54.79088 | No uncertainty
[15 empty] | 0.9666056 | No uncertainty | 0.01068985 | No uncertainty | 4.458295 | No uncertainty | 0.2168106 | No uncertainty | 0.01132269 | No uncertainty | 55.02368 | No uncertainty
[15 empty] | 1.054479 | No uncertainty | 0.01168692 | No uncertainty | 4.863594 | No uncertainty | 0.2168106 | No uncertainty | 0.0113706 | No uncertainty | 55.25646 | No uncertainty
[15 empty] | 1.142352 | No uncertainty | 0.01268819 | No uncertainty | 5.268894 | No uncertainty | 0.2168106 | No uncertainty | 0.01141849 | No uncertainty | 55.48923 | No uncertainty
[15 empty] | 1.230225 | No uncertainty | 0.01369368 | No uncertainty | 5.674193 | No uncertainty | 0.2168106 | No uncertainty | 0.01146639 | No uncertainty | 55.72199 | No uncertainty
[15 empty] | 1.318098 | No uncertainty | 0.01470337 | No uncertainty | 6.079493 | No uncertainty | 0.2168106 | No uncertainty | 0.01151428 | No uncertainty | 55.95473 | No uncertainty
[15 empty] | 1.405972 | No uncertainty | 0.01571727 | No uncertainty | 6.484792 | No uncertainty | 0.2168106 | No uncertainty | 0.01156217 | No uncertainty | 56.18746 | No uncertainty
[15 empty] | 1.493845 | No uncertainty | 0.01673538 | No uncertainty | 6.890092 | No uncertainty | 0.2168106 | No uncertainty | 0.01161006 | No uncertainty | 56.42017 | No uncertainty
[15 empty] | 1.581718 | No uncertainty | 0.0177577 | No uncertainty | 7.295392 | No uncertainty | 0.2168106 | No uncertainty | 0.01165795 | No uncertainty | 56.65287 | No uncertainty
[15 empty] | 1.669591 | No uncertainty | 0.01878423 | No uncertainty | 7.700691 | No uncertainty | 0.2168106 | No uncertainty | 0.01170583 | No uncertainty | 56.88556 | No uncertainty
[15 empty] | 1.757465 | No uncertainty | 0.01981496 | No uncertainty | 8.105991 | No uncertainty | 0.2168106 | No uncertainty | 0.01175371 | No uncertainty | 57.11823 | No uncertainty
[15 empty] | 1.845338 | No uncertainty | 0.0208499 | No uncertainty | 8.51129 | No uncertainty | 0.2168106 | No uncertainty | 0.01180158 | No uncertainty | 57.35089 | No uncertainty
[15 empty] | 1.933211 | No uncertainty | 0.02188904 | No uncertainty | 8.91659 | No uncertainty | 0.2168106 | No uncertainty | 0.01184946 | No uncertainty | 57.58353 | No uncertainty
[15 empty] | 2.021084 | No uncertainty | 0.0229324 | No uncertainty | 9.321889 | No uncertainty | 0.2168106 | No uncertainty | 0.01189733 | No uncertainty | 57.81616 | No uncertainty
[15 empty] | 2.108958 | No uncertainty | 0.02397996 | No uncertainty | 9.727189 | No uncertainty | 0.2168106 | No uncertainty | 0.01194519 | No uncertainty | 58.04878 | No uncertainty
[15 empty] | 2.196831 | No uncertainty | 0.02503172 | No uncertainty | 10.13249 | No uncertainty | 0.2168106 | No uncertainty | 0.01199306 | No uncertainty | 58.28138 | No uncertainty
[15 empty] | 2.284704 | No uncertainty | 0.0260877 | No uncertainty | 10.53779 | No uncertainty | 0.2168106 | No uncertainty | 0.01204092 | No uncertainty | 58.51397 | No uncertainty
[15 empty] | 2.372577 | No uncertainty | 0.02714787 | No uncertainty | 10.94309 | No uncertainty | 0.2168106 | No uncertainty | 0.01208878 | No uncertainty | 58.74654 | No uncertainty
[15 empty] | 2.460451 | No uncertainty | 0.02821226 | No uncertainty | 11.34839 | No uncertainty | 0.2168106 | No uncertainty | 0.01213664 | No uncertainty | 58.9791 | No uncertainty
[15 empty] | 2.54832375 | No uncertainty | 0.02928084 | No uncertainty | 11.75369 | No uncertainty | 0.2168106 | No uncertainty | 0.01218449 | No uncertainty | 59.21165 | No uncertainty

## With hessian an uncertain input
Step | Pressure (MPa) | Pressure σ | Concentration (CC/CC) | Concentration σ | dp/dc (MPa/(CC/CC)) | dp/dc σ | Frac. Dilation | Frac. Dilation σ | Continuous Dilation | Cont. Dilation σ | d(ΔV/V0)/dp (1/MPa) | d(ΔV/V0)/dp σ | Partial molar volume (cm3/mol) | Partial molar volume σ | Interpolated pressures (MPa) | Interpolated pressure σ | Interpolated dilations | Interpolated dilation σ | Interpolated concentration (CC/CC) | Interpolated concentration σ | Interpolated dp/dc (MPa/(CC/CC)) | Interpolated dp/dc σ | Interpolated d(ΔV/V0)/dp (1/MPa) | Interpolated d(ΔV/V0)/dp σ | Interpolated molar volumes (cm3/mol) | Interpolated molar volume σ
1 | 0 | 0.00101325 | 0 | 0.004673434 | 0.2168106 | 0.002350342 | 0 | 0.0002 | 0 | 1.093862e-05 | 0.01079558 | 5.967037e-09 | 52.46213 | 0.5687173 | 0 | 0.00101325 | 0 | 1.093862e-05 | 0 | 0.004673434 | 0.2168106 | 0.002350342 | 0.01079558 | 5.527295e-07 | 52.46213 | 0.5687237
2 | 0.4397505 | 0.00101325 | 2.02827 | 0.02247871 | 0.2168106 | 0.002350342 | 0.004778 | 0.0002 | 0.004800102 | 1.118165e-05 | 0.0107982 | 6.099588e-09 | 52.47486 | 0.5688553 | 0.08787323 | 0.0009789341 | 0.0009507488 | 1.061509e-05 | 0.4052995 | 0.006300072 | 0.2168106 | 0.002350342 | 0.01084352 | 5.33978e-07 | 52.69507 | 0.5712484
3 | 0.915978 | 0.00101325 | 4.224784 | 0.04603673 | 0.2168106 | 0.002350342 | 0.0101 | 0.0002 | 0.01011731 | 1.144475e-05 | 0.0108011 | 6.243088e-09 | 52.48895 | 0.5690081 | 0.1757465 | 0.0009459553 | 0.00190571 | 1.030282e-05 | 0.8105991 | 0.009810874 | 0.2168106 | 0.002350342 | 0.01089145 | 5.159581e-07 | 52.928 | 0.573773
4 | 1.29696 | 0.00101325 | 5.981995 | 0.06501618 | 0.2168106 | 0.002350342 | 0.01458 | 0.0002 | 0.0144601 | 1.165517e-05 | 0.01080347 | 6.357853e-09 | 52.50047 | 0.5691329 | 0.2636197 | 0.0009144583 | 0.002864882 | 1.00036e-05 | 1.215899 | 0.01383936 | 0.2168106 | 0.002350342 | 0.01093937 | 4.987486e-07 | 53.16091 | 0.5762975
5 | 1.722525 | 0.00101325 | 7.944838 | 0.08625295 | 0.2168106 | 0.002350342 | 0.0193 | 0.0002 | 0.01940462 | 1.189015e-05 | 0.01080617 | 6.486012e-09 | 52.51357 | 0.569275 | 0.3514929 | 0.0008846014 | 0.003828266 | 9.719381e-06 | 1.621198 | 0.01804204 | 0.2168106 | 0.002350342 | 0.0109873 | 4.824356e-07 | 53.3938 | 0.5788218
6 | 2.144037 | 0.00101325 | 9.888986 | 0.1073037 | 0.2168106 | 0.002350342 | 0.0244 | 0.0002 | 0.02439932 | 1.212283e-05 | 0.01080889 | 6.612912e-09 | 52.52681 | 0.5694185 | 0.4393662 | 0.0008565562 | 0.004795861 | 9.452287e-06 | 2.026498 | 0.02232072 | 0.2168106 | 0.002350342 | 0.01103522 | 4.671125e-07 | 53.62668 | 0.5813461
7 | 2.54832375 | 0.00101325 | 11.75369 | 0.1275019 | 0.2168106 | 0.002350342 | 0.0293 | 0.0002 | 0.02928084 | 1.234593e-05 | 0.01081156 | 6.734591e-09 | 52.53975 | 0.5695588 | 0.5272394 | 0.0008305061 | 0.005767667 | 9.204616e-06 | 2.431797 | 0.02663882 | 0.2168106 | 0.002350342 | 0.01108314 | 4.528793e-07 | 53.85955 | 0.5838702
[15 empty] | 0.6151126 | 0.0008066446 | 0.006743684 | 8.978807e-06 | 2.837097 | 0.03097985 | 0.2168106 | 0.002350342 | 0.01113106 | 4.39841e-07 | 54.0924 | 0.5863942
[15 empty] | 0.7029859 | 0.0007851711 | 0.007723911 | 8.777404e-06 | 3.242396 | 0.03533536 | 0.2168106 | 0.002350342 | 0.01117897 | 4.281064e-07 | 54.32524 | 0.5889181
[15 empty] | 0.7908591 | 0.0007662865 | 0.008708348 | 8.603007e-06 | 3.647696 | 0.03970059 | 0.2168106 | 0.002350342 | 0.01122688 | 4.177847e-07 | 54.55807 | 0.5914419
[15 empty] | 0.8787323 | 0.0007501862 | 0.009696995 | 8.458191e-06 | 4.052995 | 0.04407265 | 0.2168106 | 0.002350342 | 0.01127479 | 4.089822e-07 | 54.79088 | 0.5939655
[15 empty] | 0.9666056 | 0.0007370528 | 0.01068985 | 8.345423e-06 | 4.458295 | 0.04844969 | 0.2168106 | 0.002350342 | 0.01132269 | 4.017981e-07 | 55.02368 | 0.596489
[15 empty] | 1.054479 | 0.0007270471 | 0.01168692 | 8.266959e-06 | 4.863594 | 0.05283047 | 0.2168106 | 0.002350342 | 0.0113706 | 3.963198e-07 | 55.25646 | 0.5990124
[15 empty] | 1.142352 | 0.0007202994 | 0.01268819 | 8.224735e-06 | 5.268894 | 0.05721414 | 0.2168106 | 0.002350342 | 0.01141849 | 3.92618e-07 | 55.48923 | 0.6015357
[15 empty] | 1.230225 | 0.0007169018 | 0.01369368 | 8.220276e-06 | 5.674193 | 0.06160007 | 0.2168106 | 0.002350342 | 0.01146639 | 3.907426e-07 | 55.72199 | 0.6040589
[15 empty] | 1.318098 | 0.0007169018 | 0.01470337 | 8.254611e-06 | 6.079493 | 0.06598782 | 0.2168106 | 0.002350342 | 0.01151428 | 3.907191e-07 | 55.95473 | 0.6065819
[15 empty] | 1.405972 | 0.0007202994 | 0.01571727 | 8.328228e-06 | 6.484792 | 0.07037705 | 0.2168106 | 0.002350342 | 0.01156217 | 3.925473e-07 | 56.18746 | 0.6091048
[15 empty] | 1.493845 | 0.0007270471 | 0.01673538 | 8.441062e-06 | 6.890092 | 0.07476749 | 0.2168106 | 0.002350342 | 0.01161006 | 3.962009e-07 | 56.42017 | 0.6116276
[15 empty] | 1.581718 | 0.0007370528 | 0.0177577 | 8.592522e-06 | 7.295392 | 0.07915894 | 0.2168106 | 0.002350342 | 0.01165795 | 4.016294e-07 | 56.65287 | 0.6141502
[15 empty] | 1.669591 | 0.0007501862 | 0.01878423 | 8.781551e-06 | 7.700691 | 0.08355125 | 0.2168106 | 0.002350342 | 0.01170583 | 4.087614e-07 | 56.88556 | 0.6166728
[15 empty] | 1.757465 | 0.0007662865 | 0.01981496 | 9.006707e-06 | 8.105991 | 0.08794428 | 0.2168106 | 0.002350342 | 0.01175371 | 4.17509e-07 | 57.11823 | 0.6191952
[15 empty] | 1.845338 | 0.0007851711 | 0.0208499 | 9.266262e-06 | 8.51129 | 0.09233794 | 0.2168106 | 0.002350342 | 0.01180158 | 4.277726e-07 | 57.35089 | 0.6217175
[15 empty] | 1.933211 | 0.0008066446 | 0.02188904 | 9.5583e-06 | 8.91659 | 0.09673213 | 0.2168106 | 0.002350342 | 0.01184946 | 4.394453e-07 | 57.58353 | 0.6242396
[15 empty] | 2.021084 | 0.0008305061 | 0.0229324 | 9.880803e-06 | 9.321889 | 0.1011268 | 0.2168106 | 0.002350342 | 0.01189733 | 4.524175e-07 | 57.81616 | 0.6267617
[15 empty] | 2.108958 | 0.0008565562 | 0.02397996 | 1.023173e-05 | 9.727189 | 0.1055219 | 0.2168106 | 0.002350342 | 0.01194519 | 4.665802e-07 | 58.04878 | 0.6292836
[15 empty] | 2.196831 | 0.0008846014 | 0.02503172 | 1.060908e-05 | 10.13249 | 0.1099173 | 0.2168106 | 0.002350342 | 0.01199306 | 4.81828e-07 | 58.28138 | 0.6318054
[15 empty] | 2.284704 | 0.0009144583 | 0.0260877 | 1.101092e-05 | 10.53779 | 0.114313 | 0.2168106 | 0.002350342 | 0.01204092 | 4.980607e-07 | 58.51397 | 0.634327
[15 empty] | 2.372577 | 0.0009459553 | 0.02714787 | 1.143544e-05 | 10.94309 | 0.1187091 | 0.2168106 | 0.002350342 | 0.01208878 | 5.151846e-07 | 58.74654 | 0.6368486
[15 empty] | 2.460451 | 0.0009789341 | 0.02821226 | 1.188097e-05 | 11.34839 | 0.1231054 | 0.2168106 | 0.002350342 | 0.01213664 | 5.331135e-07 | 58.9791 | 0.63937
[15 empty] | 2.54832375 | 0.00101325 | 0.02928084 | 1.234593e-05 | 11.75369 | 0.1275019 | 0.2168106 | 0.002350342 | 0.01218449 | 5.517684e-07 | 59.21165 | 0.6418913

## Also with jackknifing!
Step | Pressure (MPa) | Pressure σ | Concentration (CC/CC) | Concentration σ | dp/dc (MPa/(CC/CC)) | dp/dc σ | Frac. Dilation | Frac. Dilation σ | Continuous Dilation | Cont. Dilation σ | d(ΔV/V0)/dp (1/MPa) | d(ΔV/V0)/dp σ | Partial molar volume (cm3/mol) | Partial molar volume σ | Interpolated pressures (MPa) | Interpolated pressure σ | Interpolated dilations | Interpolated dilation σ | Interpolated concentration (CC/CC) | Interpolated concentration σ | Interpolated dp/dc (MPa/(CC/CC)) | Interpolated dp/dc σ | Interpolated d(ΔV/V0)/dp (1/MPa) | Interpolated d(ΔV/V0)/dp σ | Interpolated molar volumes (cm3/mol) | Interpolated molar volume σ
1 | 0 | 0.00101325 | 0 | 0.004673434 | 0.2168106 | 0.002350342 | 0 | 0.0002 | 0 | 1.093862e-05 | 0.01079558 | 3.223993e-05 | 52.46213 | 0.5899032 | 0 | 0.00101325 | 0 | 1.093862e-05 | 0 | 0.004673434 | 0.2168106 | 0.002350342 | 0.01079558 | 3.224466e-05 | 52.46213 | 0.5899093
2 | 0.4397505 | 0.00101325 | 2.02827 | 0.02247871 | 0.2168106 | 0.002350342 | 0.004778 | 0.0002 | 0.004800102 | 1.844121e-05 | 0.0107982 | 3.224817e-05 | 52.47486 | 0.5900469 | 0.08787323 | 0.0009789341 | 0.0009507488 | 1.098765e-05 | 0.4052995 | 0.006300072 | 0.2168106 | 0.002350342 | 0.01084352 | 3.242342e-05 | 52.69507 | 0.5925745
3 | 0.915978 | 0.00101325 | 4.224784 | 0.04603673 | 0.2168106 | 0.002350342 | 0.0101 | 0.0002 | 0.01011731 | 3.560287e-05 | 0.0108011 | 3.225846e-05 | 52.48895 | 0.5902074 | 0.1757465 | 0.0009459553 | 0.00190571 | 1.177327e-05 | 0.8105991 | 0.009810874 | 0.2168106 | 0.002350342 | 0.01089145 | 3.295567e-05 | 52.928 | 0.5956992
4 | 1.29696 | 0.00101325 | 5.981995 | 0.06501618 | 0.2168106 | 0.002350342 | 0.01458 | 0.0002 | 0.0144601 | 5.428837e-05 | 0.01080347 | 3.226782e-05 | 52.50047 | 0.5903398 | 0.2636197 | 0.0009144583 | 0.002864882 | 1.319542e-05 | 1.215899 | 0.01383936 | 0.2168106 | 0.002350342 | 0.01093937 | 3.382463e-05 | 53.16091 | 0.599276
5 | 1.722525 | 0.00101325 | 7.944838 | 0.08625295 | 0.2168106 | 0.002350342 | 0.0193 | 0.0002 | 0.01940462 | 8.082009e-05 | 0.01080617 | 3.22796e-05 | 52.51357 | 0.590492 | 0.3514929 | 0.0008846014 | 0.003828266 | 1.512001e-05 | 1.621198 | 0.01804204 | 0.2168106 | 0.002350342 | 0.0109873 | 3.50051e-05 | 53.3938 | 0.6032966
6 | 2.144037 | 0.00101325 | 9.888986 | 0.1073037 | 0.2168106 | 0.002350342 | 0.0244 | 0.0002 | 0.02439932 | 0.0001133981 | 0.01080889 | 3.229278e-05 | 52.52681 | 0.5906474 | 0.4393662 | 0.0008565562 | 0.004795861 | 1.743543e-05 | 2.026498 | 0.02232072 | 0.2168106 | 0.002350342 | 0.01103522 | 3.646673e-05 | 53.62668 | 0.6077522
7 | 2.54832375 | 0.00101325 | 11.75369 | 0.1275019 | 0.2168106 | 0.002350342 | 0.0293 | 0.0002 | 0.02928084 | 0.0001507683 | 0.01081156 | 3.230698e-05 | 52.53975 | 0.590801 | 0.5272394 | 0.0008305061 | 0.005767667 | 2.00672e-05 | 2.431797 | 0.02663882 | 0.2168106 | 0.002350342 | 0.01108314 | 3.817713e-05 | 53.85955 | 0.612633
[15 empty] | 0.6151126 | 0.0008066446 | 0.006743684 | 2.297132e-05 | 2.837097 | 0.03097985 | 0.2168106 | 0.002350342 | 0.01113106 | 4.010438e-05 | 54.0924 | 0.6179289
[15 empty] | 0.7029859 | 0.0007851711 | 0.007723911 | 2.612415e-05 | 3.242396 | 0.03533536 | 0.2168106 | 0.002350342 | 0.01117897 | 4.22187e-05 | 54.32524 | 0.623629
[15 empty] | 0.7908591 | 0.0007662865 | 0.008708348 | 2.951455e-05 | 3.647696 | 0.03970059 | 0.2168106 | 0.002350342 | 0.01122688 | 4.449332e-05 | 54.55807 | 0.6297223
[15 empty] | 0.8787323 | 0.0007501862 | 0.009696995 | 3.313876e-05 | 4.052995 | 0.04407265 | 0.2168106 | 0.002350342 | 0.01127479 | 4.690485e-05 | 54.79088 | 0.6361973
[15 empty] | 0.9666056 | 0.0007370528 | 0.01068985 | 3.699727e-05 | 4.458295 | 0.04844969 | 0.2168106 | 0.002350342 | 0.01132269 | 4.943317e-05 | 55.02368 | 0.6430423
[15 empty] | 1.054479 | 0.0007270471 | 0.01168692 | 4.109291e-05 | 4.863594 | 0.05283047 | 0.2168106 | 0.002350342 | 0.0113706 | 5.206119e-05 | 55.25646 | 0.6502455
[15 empty] | 1.142352 | 0.0007202994 | 0.01268819 | 4.542971e-05 | 5.268894 | 0.05721414 | 0.2168106 | 0.002350342 | 0.01141849 | 5.477447e-05 | 55.48923 | 0.657795
[15 empty] | 1.230225 | 0.0007169018 | 0.01369368 | 5.00122e-05 | 5.674193 | 0.06160007 | 0.2168106 | 0.002350342 | 0.01146639 | 5.75609e-05 | 55.72199 | 0.6656787
[15 empty] | 1.318098 | 0.0007169018 | 0.01470337 | 5.484505e-05 | 6.079493 | 0.06598782 | 0.2168106 | 0.002350342 | 0.01151428 | 6.041028e-05 | 55.95473 | 0.673885
[15 empty] | 1.405972 | 0.0007202994 | 0.01571727 | 5.993275e-05 | 6.484792 | 0.07037705 | 0.2168106 | 0.002350342 | 0.01156217 | 6.331405e-05 | 56.18746 | 0.6824019
[15 empty] | 1.493845 | 0.0007270471 | 0.01673538 | 6.527957e-05 | 6.890092 | 0.07476749 | 0.2168106 | 0.002350342 | 0.01161006 | 6.6265e-05 | 56.42017 | 0.6912178
[15 empty] | 1.581718 | 0.0007370528 | 0.0177577 | 7.088946e-05 | 7.295392 | 0.07915894 | 0.2168106 | 0.002350342 | 0.01165795 | 6.925703e-05 | 56.65287 | 0.7003213
[15 empty] | 1.669591 | 0.0007501862 | 0.01878423 | 7.6766e-05 | 7.700691 | 0.08355125 | 0.2168106 | 0.002350342 | 0.01170583 | 7.228498e-05 | 56.88556 | 0.7097013
[15 empty] | 1.757465 | 0.0007662865 | 0.01981496 | 8.291244e-05 | 8.105991 | 0.08794428 | 0.2168106 | 0.002350342 | 0.01175371 | 7.534448e-05 | 57.11823 | 0.7193467
[15 empty] | 1.845338 | 0.0007851711 | 0.0208499 | 8.933171e-05 | 8.51129 | 0.09233794 | 0.2168106 | 0.002350342 | 0.01180158 | 7.843177e-05 | 57.35089 | 0.7292468
[15 empty] | 1.933211 | 0.0008066446 | 0.02188904 | 9.602641e-05 | 8.91659 | 0.09673213 | 0.2168106 | 0.002350342 | 0.01184946 | 8.154365e-05 | 57.58353 | 0.7393914
[15 empty] | 2.021084 | 0.0008305061 | 0.0229324 | 0.0001029989 | 9.321889 | 0.1011268 | 0.2168106 | 0.002350342 | 0.01189733 | 8.467735e-05 | 57.81616 | 0.7497703
[15 empty] | 2.108958 | 0.0008565562 | 0.02397996 | 0.0001102512 | 9.727189 | 0.1055219 | 0.2168106 | 0.002350342 | 0.01194519 | 8.78305e-05 | 58.04878 | 0.7603739
[15 empty] | 2.196831 | 0.0008846014 | 0.02503172 | 0.0001177852 | 10.13249 | 0.1099173 | 0.2168106 | 0.002350342 | 0.01199306 | 9.100103e-05 | 58.28138 | 0.7711927
[15 empty] | 2.284704 | 0.0009144583 | 0.0260877 | 0.0001256026 | 10.53779 | 0.114313 | 0.2168106 | 0.002350342 | 0.01204092 | 9.418714e-05 | 58.51397 | 0.7822176
[15 empty] | 2.372577 | 0.0009459553 | 0.02714787 | 0.0001337047 | 10.94309 | 0.1187091 | 0.2168106 | 0.002350342 | 0.01208878 | 9.738725e-05 | 58.74654 | 0.79344
[15 empty] | 2.460451 | 0.0009789341 | 0.02821226 | 0.0001420929 | 11.34839 | 0.1231054 | 0.2168106 | 0.002350342 | 0.01213664 | 0.0001006 | 58.9791 | 0.8048515
[15 empty] | 2.54832375 | 0.00101325 | 0.02928084 | 0.0001507683 | 11.75369 | 0.1275019 | 0.2168106 | 0.002350342 | 0.01218449 | 0.0001038241 | 59.21165 | 0.8164441

## dualmode dilation & jackknife
Step | Pressure (MPa) | Pressure σ | Concentration (CC/CC) | Concentration σ | dp/dc (MPa/(CC/CC)) | dp/dc σ | Frac. Dilation | Frac. Dilation σ | Continuous Dilation | Cont. Dilation σ | d(ΔV/V0)/dp (1/MPa) | d(ΔV/V0)/dp σ | Partial molar volume (cm3/mol) | Partial molar volume σ | Interpolated pressures (MPa) | Interpolated pressure σ | Interpolated dilations | Interpolated dilation σ | Interpolated concentration (CC/CC) | Interpolated concentration σ | Interpolated dp/dc (MPa/(CC/CC)) | Interpolated dp/dc σ | Interpolated d(ΔV/V0)/dp (1/MPa) | Interpolated d(ΔV/V0)/dp σ | Interpolated molar volumes (cm3/mol) | Interpolated molar volume σ
1 | 0 | 0.00101325 | 0 | 0.004673434 | 0.2168106 | 0.002350342 | 0 | 0.0002 | 0 | 1.150764e-05 | 0.01135716 | 0.0001294177 | 55.19117 | 0.1938362 | 0 | 0.00101325 | 0 | 1.150764e-05 | 0 | 0.004673434 | 0.2168106 | 0.002350342 | 0.01135716 | 0.0001294177 | 55.19117 | 0.1938362
2 | 0.4397505 | 0.00101325 | 2.02827 | 0.02247871 | 0.2168106 | 0.002350342 | 0.004778 | 0.0002 | 0.004994317 | 5.806329e-05 | 0.01135716 | 0.0001294177 | 55.19117 | 0.1938362 | 0.08787323 | 0.0009789341 | 0.0009979903 | 1.590404e-05 | 0.4052995 | 0.006300072 | 0.2168106 | 0.002350342 | 0.01135716 | 0.0001294177 | 55.19117 | 0.1938362
3 | 0.915978 | 0.00101325 | 4.224784 | 0.04603673 | 0.2168106 | 0.002350342 | 0.0101 | 0.0002 | 0.01040291 | 0.000119101 | 0.01135716 | 0.0001294177 | 55.19117 | 0.1938362 | 0.1757465 | 0.0009459553 | 0.001995981 | 2.515436e-05 | 0.8105991 | 0.009810874 | 0.2168106 | 0.002350342 | 0.01135716 | 0.0001294177 | 55.19117 | 0.1938362
4 | 1.29696 | 0.00101325 | 5.981995 | 0.06501618 | 0.2168106 | 0.002350342 | 0.01458 | 0.0002 | 0.01472978 | 0.0001682436 | 0.01135716 | 0.0001294177 | 55.19117 | 0.1938362 | 0.2636197 | 0.0009144583 | 0.002993971 | 3.566281e-05 | 1.215899 | 0.01383936 | 0.2168106 | 0.002350342 | 0.01135716 | 0.0001294177 | 55.19117 | 0.1938362
5 | 1.722525 | 0.00101325 | 7.944838 | 0.08625295 | 0.2168106 | 0.002350342 | 0.0193 | 0.0002 | 0.01956299 | 0.0002232221 | 0.01135716 | 0.0001294177 | 55.19117 | 0.1938362 | 0.3514929 | 0.0008846014 | 0.003991961 | 4.658563e-05 | 1.621198 | 0.01804204 | 0.2168106 | 0.002350342 | 0.01135716 | 0.0001294177 | 55.19117 | 0.1938362
6 | 2.144037 | 0.00101325 | 9.888986 | 0.1073037 | 0.2168106 | 0.002350342 | 0.0244 | 0.0002 | 0.02435017 | 0.0002777149 | 0.01135716 | 0.0001294177 | 55.19117 | 0.1938362 | 0.4393662 | 0.0008565562 | 0.004989952 | 5.768792e-05 | 2.026498 | 0.02232072 | 0.2168106 | 0.002350342 | 0.01135716 | 0.0001294177 | 55.19117 | 0.1938362
7 | 2.54832375 | 0.00101325 | 11.75369 | 0.1275019 | 0.2168106 | 0.002350342 | 0.0293 | 0.0002 | 0.02894172 | 0.000329999 | 0.01135716 | 0.0001294177 | 55.19117 | 0.1938362 | 0.5272394 | 0.0008305061 | 0.005987942 | 6.888296e-05 | 2.431797 | 0.02663882 | 0.2168106 | 0.002350342 | 0.01135716 | 0.0001294177 | 55.19117 | 0.1938362
[15 empty] | 0.6151126 | 0.0008066446 | 0.006985932 | 8.013189e-05 | 2.837097 | 0.03097985 | 0.2168106 | 0.002350342 | 0.01135716 | 0.0001294177 | 55.19117 | 0.1938362
[15 empty] | 0.7029859 | 0.0007851711 | 0.007983923 | 9.141481e-05 | 3.242396 | 0.03533536 | 0.2168106 | 0.002350342 | 0.01135716 | 0.0001294177 | 55.19117 | 0.1938362
[15 empty] | 0.7908591 | 0.0007662865 | 0.008981913 | 0.0001027205 | 3.647696 | 0.03970059 | 0.2168106 | 0.002350342 | 0.01135716 | 0.0001294177 | 55.19117 | 0.1938362
[15 empty] | 0.8787323 | 0.0007501862 | 0.009979903 | 0.0001140423 | 4.052995 | 0.04407265 | 0.2168106 | 0.002350342 | 0.01135716 | 0.0001294177 | 55.19117 | 0.1938362
[15 empty] | 0.9666056 | 0.0007370528 | 0.01097789 | 0.0001253757 | 4.458295 | 0.04844969 | 0.2168106 | 0.002350342 | 0.01135716 | 0.0001294177 | 55.19117 | 0.1938362
[15 empty] | 1.054479 | 0.0007270471 | 0.01197588 | 0.0001367178 | 4.863594 | 0.05283047 | 0.2168106 | 0.002350342 | 0.01135716 | 0.0001294177 | 55.19117 | 0.1938362
[15 empty] | 1.142352 | 0.0007202994 | 0.01297387 | 0.0001480668 | 5.268894 | 0.05721414 | 0.2168106 | 0.002350342 | 0.01135716 | 0.0001294177 | 55.19117 | 0.1938362
[15 empty] | 1.230225 | 0.0007169018 | 0.01397186 | 0.000159421 | 5.674193 | 0.06160007 | 0.2168106 | 0.002350342 | 0.01135716 | 0.0001294177 | 55.19117 | 0.1938362
[15 empty] | 1.318098 | 0.0007169018 | 0.01496985 | 0.0001707795 | 6.079493 | 0.06598782 | 0.2168106 | 0.002350342 | 0.01135716 | 0.0001294177 | 55.19117 | 0.1938362
[15 empty] | 1.405972 | 0.0007202994 | 0.01596785 | 0.0001821415 | 6.484792 | 0.07037705 | 0.2168106 | 0.002350342 | 0.01135716 | 0.0001294177 | 55.19117 | 0.1938362
[15 empty] | 1.493845 | 0.0007270471 | 0.01696584 | 0.0001935063 | 6.890092 | 0.07476749 | 0.2168106 | 0.002350342 | 0.01135716 | 0.0001294177 | 55.19117 | 0.1938362
[15 empty] | 1.581718 | 0.0007370528 | 0.01796383 | 0.0002048735 | 7.295392 | 0.07915894 | 0.2168106 | 0.002350342 | 0.01135716 | 0.0001294177 | 55.19117 | 0.1938362
[15 empty] | 1.669591 | 0.0007501862 | 0.01896182 | 0.0002162426 | 7.700691 | 0.08355125 | 0.2168106 | 0.002350342 | 0.01135716 | 0.0001294177 | 55.19117 | 0.1938362
[15 empty] | 1.757465 | 0.0007662865 | 0.01995981 | 0.0002276135 | 8.105991 | 0.08794428 | 0.2168106 | 0.002350342 | 0.01135716 | 0.0001294177 | 55.19117 | 0.1938362
[15 empty] | 1.845338 | 0.0007851711 | 0.0209578 | 0.0002389859 | 8.51129 | 0.09233794 | 0.2168106 | 0.002350342 | 0.01135716 | 0.0001294177 | 55.19117 | 0.1938362
[15 empty] | 1.933211 | 0.0008066446 | 0.02195579 | 0.0002503595 | 8.91659 | 0.09673213 | 0.2168106 | 0.002350342 | 0.01135716 | 0.0001294177 | 55.19117 | 0.1938362
[15 empty] | 2.021084 | 0.0008305061 | 0.02295378 | 0.0002617342 | 9.321889 | 0.1011268 | 0.2168106 | 0.002350342 | 0.01135716 | 0.0001294177 | 55.19117 | 0.1938362
[15 empty] | 2.108958 | 0.0008565562 | 0.02395177 | 0.0002731098 | 9.727189 | 0.1055219 | 0.2168106 | 0.002350342 | 0.01135716 | 0.0001294177 | 55.19117 | 0.1938362
[15 empty] | 2.196831 | 0.0008846014 | 0.02494976 | 0.0002844863 | 10.13249 | 0.1099173 | 0.2168106 | 0.002350342 | 0.01135716 | 0.0001294177 | 55.19117 | 0.1938362
[15 empty] | 2.284704 | 0.0009144583 | 0.02594775 | 0.0002958636 | 10.53779 | 0.114313 | 0.2168106 | 0.002350342 | 0.01135716 | 0.0001294177 | 55.19117 | 0.1938362
[15 empty] | 2.372577 | 0.0009459553 | 0.02694574 | 0.0003072415 | 10.94309 | 0.1187091 | 0.2168106 | 0.002350342 | 0.01135716 | 0.0001294177 | 55.19117 | 0.1938362
[15 empty] | 2.460451 | 0.0009789341 | 0.02794373 | 0.00031862 | 11.34839 | 0.1231054 | 0.2168106 | 0.002350342 | 0.01135716 | 0.0001294177 | 55.19117 | 0.1938362
[15 empty] | 2.54832375 | 0.00101325 | 0.02894172 | 0.000329999 | 11.75369 | 0.1275019 | 0.2168106 | 0.002350342 | 0.01135716 | 0.0001294177 | 55.19117 | 0.1938362