## Partial Molar Volume Analysis
Step | Pressure (MPa) | Pressure σ | Concentration (CC/CC) | Concentration σ | dp/dc (MPa/(CC/CC)) | dp/dc σ | Frac. Dilation | Frac. Dilation σ | Continuous Dilation | Cont. Dilation σ | d(ΔV/V0)/dp (1/MPa) | d(ΔV/V0)/dp σ | Partial molar volume (cm3/mol) | Partial molar volume σ | Interpolated pressures (MPa) | Interpolated pressure σ | Interpolated dilations | Interpolated dilation σ | Interpolated concentration (CC/CC) | Interpolated concentration σ | Interpolated dp/dc (MPa/(CC/CC)) | Interpolated dp/dc σ | Interpolated d(ΔV/V0)/dp (1/MPa) | Interpolated d(ΔV/V0)/dp σ | Interpolated molar volumes (cm3/mol) | Interpolated molar volume σ
1 | 0 | No uncertainty | 0 | No uncertainty | 0.2168106 | No uncertainty | 0 | No uncertainty | 0 | 0 | 0.01082677 | 0.0005003623 | 52.6137 | 2.431557 | 0 | No uncertainty | 0 | 0 | 0 | No uncertainty | 0.2168106 | No uncertainty | 0.01082677 | 0.0005003623 | 52.6137 | 2.431557
2 | 0.4397505 | No uncertainty | 2.02827 | No uncertainty | 0.2168106 | No uncertainty | 0.004778 | No uncertainty | 0.004804221 | 0.0001411589 | 0.01103292 | 0.0002249944 | 53.61552 | 1.093381 | 0.08787323 | No uncertainty | 0.0009529024 | 3.91641e-05 | 0.4052995 | No uncertainty | 0.2168106 | No uncertainty | 0.01086219 | 0.0003999326 | 52.78581 | 1.943509
3 | 0.915978 | No uncertainty | 4.224784 | No uncertainty | 0.2168106 | No uncertainty | 0.0101 | No uncertainty | 0.01011867 | 0.0002221236 | 0.01128812 | 0.0001592408 | 54.85567 | 0.7738454 | 0.1757465 | No uncertainty | 0.001909109 | 7.101209e-05 | 0.8105991 | No uncertainty | 0.2168106 | No uncertainty | 0.01090167 | 0.0003340286 | 52.97766 | 1.623243
4 | 1.29696 | No uncertainty | 5.981995 | No uncertainty | 0.2168106 | No uncertainty | 0.01458 | No uncertainty | 0.0144591 | 0.0002716346 | 0.01149784 | 0.0001581673 | 55.8748 | 0.7686287 | 0.2636197 | No uncertainty | 0.002868908 | 9.779195e-05 | 1.215899 | No uncertainty | 0.2168106 | No uncertainty | 0.01094377 | 0.0002871031 | 53.18224 | 1.395204
5 | 1.722525 | No uncertainty | 7.944838 | No uncertainty | 0.2168106 | No uncertainty | 0.0193 | No uncertainty | 0.01940242 | 0.0003260906 | 0.01173417 | 0.0001791839 | 57.0233 | 0.8707606 | 0.3514929 | No uncertainty | 0.003832489 | 0.0001208515 | 1.621198 | No uncertainty | 0.2168106 | No uncertainty | 0.01098763 | 0.0002520135 | 53.3954 | 1.224683
6 | 2.144037 | No uncertainty | 9.888986 | No uncertainty | 0.2168106 | No uncertainty | 0.0244 | No uncertainty | 0.02439804 | 0.0003877061 | 0.01196926 | 0.0002092449 | 58.16574 | 1.016845 | 0.4393662 | No uncertainty | 0.004799981 | 0.0001410757 | 2.026498 | No uncertainty | 0.2168106 | No uncertainty | 0.01103273 | 0.0002250976 | 53.61455 | 1.093883
7 | 2.54832375 | No uncertainty | 11.75369 | No uncertainty | 0.2168106 | No uncertainty | 0.0293 | No uncertainty | 0.02928272 | 0.0004589902 | 0.01219523 | 0.0002415645 | 59.26387 | 1.173905 | 0.5272394 | No uncertainty | 0.005771477 | 0.0001590874 | 2.431797 | No uncertainty | 0.2168106 | No uncertainty | 0.01107871 | 0.0002042719 | 53.83801 | 0.9926784
[15 empty] | 0.6151126 | No uncertainty | 0.006747044 | 0.0001753492 | 2.837097 | No uncertainty | 0.2168106 | No uncertainty | 0.01112534 | 0.0001882353 | 54.06464 | 0.9147469
[15 empty] | 0.7029859 | No uncertainty | 0.007726731 | 0.0001902187 | 3.242396 | No uncertainty | 0.2168106 | No uncertainty | 0.01117247 | 0.0001761047 | 54.29367 | 0.8557969
[15 empty] | 0.7908591 | No uncertainty | 0.008710578 | 0.0002039818 | 3.647696 | No uncertainty | 0.2168106 | No uncertainty | 0.01121998 | 0.0001672327 | 54.52455 | 0.8126828
[15 empty] | 0.8787323 | No uncertainty | 0.009698612 | 0.0002168734 | 4.052995 | No uncertainty | 0.2168106 | No uncertainty | 0.01126779 | 0.0001611109 | 54.75685 | 0.7829334
[15 empty] | 0.9666056 | No uncertainty | 0.01069086 | 0.0002290903 | 4.458295 | No uncertainty | 0.2168106 | No uncertainty | 0.01131582 | 0.000157317 | 54.9903 | 0.7644964
[15 empty] | 1.054479 | No uncertainty | 0.01168733 | 0.0002408011 | 4.863594 | No uncertainty | 0.2168106 | No uncertainty | 0.01136405 | 0.0001554876 | 55.22465 | 0.7556064
[15 empty] | 1.142352 | No uncertainty | 0.01268805 | 0.0002521523 | 5.268894 | No uncertainty | 0.2168106 | No uncertainty | 0.01141243 | 0.0001553058 | 55.45975 | 0.7547229
[15 empty] | 1.230225 | No uncertainty | 0.01369303 | 0.0002632727 | 5.674193 | No uncertainty | 0.2168106 | No uncertainty | 0.01146093 | 0.0001564953 | 55.69546 | 0.7605036
[15 empty] | 1.318098 | No uncertainty | 0.01470228 | 0.0002742767 | 6.079493 | No uncertainty | 0.2168106 | No uncertainty | 0.01150954 | 0.0001588182 | 55.93167 | 0.771792
[15 empty] | 1.405972 | No uncertainty | 0.01571579 | 0.0002852671 | 6.484792 | No uncertainty | 0.2168106 | No uncertainty | 0.01155823 | 0.0001620725 | 56.1683 | 0.7876064
[15 empty] | 1.493845 | No uncertainty | 0.0167336 | 0.0002963362 | 6.890092 | No uncertainty | 0.2168106 | No uncertainty | 0.011607 | 0.0001660891 | 56.40528 | 0.8071256
[15 empty] | 1.581718 | No uncertainty | 0.01775569 | 0.0003075678 | 7.295392 | No uncertainty | 0.2168106 | No uncertainty | 0.01165582 | 0.0001707286 | 56.64256 | 0.8296715
[15 empty] | 1.669591 | No uncertainty | 0.01878207 | 0.0003190375 | 7.700691 | No uncertainty | 0.2168106 | No uncertainty | 0.01170471 | 0.0001758768 | 56.8801 | 0.8546894
[15 empty] | 1.757465 | No uncertainty | 0.01981275 | 0.0003308139 | 8.105991 | No uncertainty | 0.2168106 | No uncertainty | 0.01175363 | 0.0001814409 | 57.11786 | 0.881729
[15 empty] | 1.845338 | No uncertainty | 0.02084773 | 0.0003429589 | 8.51129 | No uncertainty | 0.2168106 | No uncertainty | 0.01180259 | 0.0001873462 | 57.3558 | 0.9104261
[15 empty] | 1.933211 | No uncertainty | 0.02188701 | 0.0003555286 | 8.91659 | No uncertainty | 0.2168106 | No uncertainty | 0.01185159 | 0.000193532 | 57.59391 | 0.9404868
[15 empty] | 2.021084 | No uncertainty | 0.0229306 | 0.000368573 | 9.321889 | No uncertainty | 0.2168106 | No uncertainty | 0.01190062 | 0.0001999497 | 57.83217 | 0.971674
[15 empty] | 2.108958 | No uncertainty | 0.02397851 | 0.0003821371 | 9.727189 | No uncertainty | 0.2168106 | No uncertainty | 0.01194967 | 0.0002065597 | 58.07055 | 1.003796
[15 empty] | 2.196831 | No uncertainty | 0.02503072 | 0.0003962606 | 10.13249 | No uncertainty | 0.2168106 | No uncertainty | 0.01199875 | 0.0002133302 | 58.30904 | 1.036698
[15 empty] | 2.284704 | No uncertainty | 0.02608724 | 0.0004109788 | 10.53779 | No uncertainty | 0.2168106 | No uncertainty | 0.01204785 | 0.0002202352 | 58.54762 | 1.070254
[15 empty] | 2.372577 | No uncertainty | 0.02714808 | 0.0004263226 | 10.94309 | No uncertainty | 0.2168106 | No uncertainty | 0.01209696 | 0.0002272537 | 58.7863 | 1.10436
[15 empty] | 2.460451 | No uncertainty | 0.02821324 | 0.0004423186 | 11.34839 | No uncertainty | 0.2168106 | No uncertainty | 0.01214609 | 0.0002343681 | 59.02505 | 1.138934
[15 empty] | 2.54832375 | No uncertainty | 0.02928272 | 0.0004589902 | 11.75369 | No uncertainty | 0.2168106 | No uncertainty | 0.01219523 | 0.0002415645 | 59.26387 | 1.173905

## Also with uncertainty!
Step | Pressure (MPa) | Pressure σ | Concentration (CC/CC) | Concentration σ | dp/dc (MPa/(CC/CC)) | dp/dc σ | Frac. Dilation | Frac. Dilation σ | Continuous Dilation | Cont. Dilation σ | d(ΔV/V0)/dp (1/MPa) | d(ΔV/V0)/dp σ | Partial molar volume (cm3/mol) | Partial molar volume σ | Interpolated pressures (MPa) | Interpolated pressure σ | Interpolated dilations | Interpolated dilation σ | Interpolated concentration (CC/CC) | Interpolated concentration σ | Interpolated dp/dc (MPa/(CC/CC)) | Interpolated dp/dc σ | Interpolated d(ΔV/V0)/dp (1/MPa) | Interpolated d(ΔV/V0)/dp σ | Interpolated molar volumes (cm3/mol) | Interpolated molar volume σ
1 | 0 | 0.00101325 | 0 | 0.004673434 | 0.2168106 | 0.002350342 | 0 | 0.0002 | 0 | 1.097023e-05 | 0.01082677 | 0.0005003625 | 52.6137 | 2.497556 | 0 | 0.00101325 | 0 | 1.097023e-05 | 0 | 0.004673434 | 0.2168106 | 0.002350342 | 0.01082677 | 0.0005003625 | 52.6137 | 2.497556
2 | 0.4397505 | 0.00101325 | 2.02827 | 0.02247871 | 0.2168106 | 0.002350342 | 0.004778 | 0.0002 | 0.004804221 | 0.0001416009 | 0.01103292 | 0.000224995 | 53.61552 | 1.238268 | 0.08787323 | 0.0009789341 | 0.0009529024 | 4.058195e-05 | 0.4052995 | 0.006300072 | 0.2168106 | 0.002350342 | 0.01086219 | 0.0003999328 | 52.78581 | 2.026
3 | 0.915978 | 0.00101325 | 4.224784 | 0.04603673 | 0.2168106 | 0.002350342 | 0.0101 | 0.0002 | 0.01011867 | 0.0002224179 | 0.01128812 | 0.0001592418 | 54.85567 | 0.9759456 | 0.1757465 | 0.0009459553 | 0.001909109 | 7.175698e-05 | 0.8105991 | 0.009810874 | 0.2168106 | 0.002350342 | 0.01090167 | 0.0003340289 | 52.97766 | 1.721845
4 | 1.29696 | 0.00101325 | 5.981995 | 0.06501618 | 0.2168106 | 0.002350342 | 0.01458 | 0.0002 | 0.0144591 | 0.0002718843 | 0.01149784 | 0.0001581683 | 55.8748 | 0.9786139 | 0.2636197 | 0.0009144583 | 0.002868908 | 9.830268e-05 | 1.215899 | 0.01383936 | 0.2168106 | 0.002350342 | 0.01094377 | 0.0002871035 | 53.18224 | 1.509629
5 | 1.722525 | 0.00101325 | 7.944838 | 0.08625295 | 0.2168106 | 0.002350342 | 0.0193 | 0.0002 | 0.01940242 | 0.0003263073 | 0.01173417 | 0.0001791848 | 57.0233 | 1.067875 | 0.3514929 | 0.0008846014 | 0.003832489 | 0.0001212417 | 1.621198 | 0.01804204 | 0.2168106 | 0.002350342 | 0.01098763 | 0.0002520139 | 53.3954 | 1.354585
6 | 2.144037 | 0.00101325 | 9.888986 | 0.1073037 | 0.2168106 | 0.002350342 | 0.0244 | 0.0002 | 0.02439804 | 0.0003878957 | 0.01196926 | 0.0002092456 | 58.16574 | 1.196483 | 0.4393662 | 0.0008565562 | 0.004799981 | 0.0001413918 | 2.026498 | 0.02232072 | 0.2168106 | 0.002350342 | 0.01103273 | 0.000225098 | 53.61455 | 1.238705
7 | 2.54832375 | 0.00101325 | 11.75369 | 0.1275019 | 0.2168106 | 0.002350342 | 0.0293 | 0.0002 | 0.02928272 | 0.0004591565 | 0.01219523 | 0.0002415651 | 59.26387 | 1.33821 | 0.5272394 | 0.0008305061 | 0.005771477 | 0.0001593533 | 2.431797 | 0.02663882 | 0.2168106 | 0.002350342 | 0.01107871 | 0.0002042724 | 53.83801 | 1.151539
[15 empty] | 0.6151126 | 0.0008066446 | 0.006747044 | 0.0001755787 | 2.837097 | 0.03097985 | 0.2168106 | 0.002350342 | 0.01112534 | 0.0001882358 | 54.06464 | 1.086401
[15 empty] | 0.7029859 | 0.0007851711 | 0.007726731 | 0.0001904209 | 3.242396 | 0.03533536 | 0.2168106 | 0.002350342 | 0.01117247 | 0.0001761052 | 54.29367 | 1.038658
[15 empty] | 0.7908591 | 0.0007662865 | 0.008710578 | 0.000204163 | 3.647696 | 0.03970059 | 0.2168106 | 0.002350342 | 0.01121998 | 0.0001672332 | 54.52455 | 1.004901
[15 empty] | 0.8787323 | 0.0007501862 | 0.009698612 | 0.000217038 | 4.052995 | 0.04407265 | 0.2168106 | 0.002350342 | 0.01126779 | 0.0001611114 | 54.75685 | 0.982518
[15 empty] | 0.9666056 | 0.0007370528 | 0.01069086 | 0.000229242 | 4.458295 | 0.04844969 | 0.2168106 | 0.002350342 | 0.01131582 | 0.0001573175 | 54.9903 | 0.9694443
[15 empty] | 1.054479 | 0.0007270471 | 0.01168733 | 0.0002409428 | 4.863594 | 0.05283047 | 0.2168106 | 0.002350342 | 0.01136405 | 0.0001554881 | 55.22465 | 0.9640249
[15 empty] | 1.142352 | 0.0007202994 | 0.01268805 | 0.0002522863 | 5.268894 | 0.05721414 | 0.2168106 | 0.002350342 | 0.01141243 | 0.0001553063 | 55.45975 | 0.9649184
[15 empty] | 1.230225 | 0.0007169018 | 0.01369303 | 0.0002634008 | 5.674193 | 0.06160007 | 0.2168106 | 0.002350342 | 0.01146093 | 0.0001564958 | 55.69546 | 0.9710332
[15 empty] | 1.318098 | 0.0007169018 | 0.01470228 | 0.0002744008 | 6.079493 | 0.06598782 | 0.2168106 | 0.002350342 | 0.01150954 | 0.0001588187 | 55.93167 | 0.9814791
[15 empty] | 1.405972 | 0.0007202994 | 0.01571579 | 0.0002853885 | 6.484792 | 0.07037705 | 0.2168106 | 0.002350342 | 0.01155823 | 0.000162073 | 56.1683 | 0.9955298
[15 empty] | 1.493845 | 0.0007270471 | 0.0167336 | 0.0002964564 | 6.890092 | 0.07476749 | 0.2168106 | 0.002350342 | 0.011607 | 0.0001660896 | 56.40528 | 1.012592
[15 empty] | 1.581718 | 0.0007370528 | 0.01775569 | 0.0003076878 | 7.295392 | 0.07915894 | 0.2168106 | 0.002350342 | 0.01165582 | 0.0001707291 | 56.64256 | 1.032181
[15 empty] | 1.669591 | 0.0007501862 | 0.01878207 | 0.0003191583 | 7.700691 | 0.08355125 | 0.2168106 | 0.002350342 | 0.01170471 | 0.0001758773 | 56.8801 | 1.053901
[15 empty] | 1.757465 | 0.0007662865 | 0.01981275 | 0.0003309365 | 8.105991 | 0.08794428 | 0.2168106 | 0.002350342 | 0.01175363 | 0.0001814414 | 57.11786 | 1.077425
[15 empty] | 1.845338 | 0.0007851711 | 0.02084773 | 0.0003430841 | 8.51129 | 0.09233794 | 0.2168106 | 0.002350342 | 0.01180259 | 0.0001873467 | 57.3558 | 1.102486
[15 empty] | 1.933211 | 0.0008066446 | 0.02188701 | 0.0003556571 | 8.91659 | 0.09673213 | 0.2168106 | 0.002350342 | 0.01185159 | 0.0001935326 | 57.59391 | 1.128863
[15 empty] | 2.021084 | 0.0008305061 | 0.0229306 | 0.0003687055 | 9.321889 | 0.1011268 | 0.2168106 | 0.002350342 | 0.01190062 | 0.0001999502 | 57.83217 | 1.156373
[15 empty] | 2.108958 | 0.0008565562 | 0.02397851 | 0.0003822741 | 9.727189 | 0.1055219 | 0.2168106 | 0.002350342 | 0.01194967 | 0.0002065603 | 58.07055 | 1.184864
[15 empty] | 2.196831 | 0.0008846014 | 0.02503072 | 0.0003964027 | 10.13249 | 0.1099173 | 0.2168106 | 0.002350342 | 0.01199875 | 0.0002133308 | 58.30904 | 1.214208
[15 empty] | 2.284704 | 0.0009144583 | 0.02608724 | 0.0004111265 | 10.53779 | 0.114313 | 0.2168106 | 0.002350342 | 0.01204785 | 0.0002202358 | 58.54762 | 1.244298
[15 empty] | 2.372577 | 0.0009459553 | 0.02714808 | 0.0004264761 | 10.94309 | 0.1187091 | 0.2168106 | 0.002350342 | 0.01209696 | 0.0002272543 | 58.7863 | 1.275044
[15 empty] | 2.460451 | 0.0009789341 | 0.02821324 | 0.0004424784 | 11.34839 | 0.1231054 | 0.2168106 | 0.002350342 | 0.01214609 | 0.0002343688 | 59.02505 | 1.30637
[15 empty] | 2.54832375 | 0.00101325 | 0.02928272 | 0.0004591565 | 11.75369 | 0.1275019 | 0.2168106 | 0.002350342 | 0.01219523 | 0.0002415651 | 59.26387 | 1.33821