## Van't Hoff Dual Mode Analysis
Parameters | Initial | Final | Final err |  | Covariance Matrix | CH'_0 (CC/CC) | b_0 (1/MPa) | kd_0 ((CC/CC)/MPa) | m_CH` (1/K) | ΔHb (J/mol) | ΔHkd (J/mol) | 1/T | ch (standalone) | ln(b) (standalone) | ln(kd) (standalone) | ch (initial) | ln(b) (initial) | ln(kd) (initial) | ch (final) | ln(b) (final) | ln(kd) (final)
CH'_0 (CC/CC) | 56.54901 | 56.37551 | 26.69669 |  | CH'_0 (CC/CC) | 712.7133 | 0.02200382 | 2.049454e-06 | -2.16116 | 39361.55 | 53995.89 | 0.003411223 | 56.54901 | 0.6153752 | 1.614838 | 53.61751 | 0.626803 | 0.2439036 | 56.37551 | 0.5816055 | 1.633125
b_0 (1/MPa) | 0.005826534 | 0.001575625 | 0.0008891987 |  | b_0 (1/MPa) | 0.02200382 | 7.906743e-07 | 7.772207e-11 | -6.716269e-05 | 1.388821 | 1.959935 | 0.003331667 | 56.4958 | 0.4427985 | 1.173062 | 53.54751 | 0.4921871 | 0.1449287 | 56.37551 | 0.4175443 | 1.221891
kd_0 ((CC/CC)/MPa) | 0.01831564 | 1.125352e-07 | 9.753097e-08 |  | kd_0 ((CC/CC)/MPa) | 2.049454e-06 | 7.772207e-11 | -9.512291e-15 | -5.912971e-09 | 0.0001426016 | -0.0001707796 | 0.003245173 | 47.0908 | 0.4476019 | 1.361718 | 53.46751 | 0.3458293 | 0.0373206 | 56.37551 | 0.2391728 | 0.7747873
m_CH` (1/K) | -0.01 | -2.115749e-11 | 0.08095471 |  | m_CH` (1/K) | -2.16116 | -6.716269e-05 | -5.912971e-09 | 0.006553665 | -120.013 | -157.1365 | 0.003094538 | 48.60965 | 0.04998384 | 1.108813 | 53.31751 | 0.09094011 | -0.150084 | 56.37551 | -0.07146974 | -0.003866007
ΔHb (J/mol) | -14068.92 | -17146.29 | 1564.508 |  | ΔHb (J/mol) | 39361.55 | 1.388821 | 0.0001426016 | -120.013 | 2447685.1 | 3588256.2
ΔHkd (J/mol) | -10344.03 | -42978.71 | 1673.075 |  | ΔHkd (J/mol) | 53995.89 | 1.959935 | -0.0001707796 | -157.1365 | 3588256.2 | -2799180.6
RSS | 880.6354 | 13.65903 | No uncertainty
Isotherms
Temp (K): | 293.15 | No uncertainty
Pressure (MPa) | Err (MPa) | CC/CC | CC/CC err | DM standalone (CC/CC) | DM init (CC/CC) | DM final (CC/CC) | err (CC/CC) | DM Henry Contrib (CC/CC) | err (CC/CC) | DM Langmuir Contrib (CC/CC) | err (CC/CC) | Dual Mode Parameters
0.257596406 | No uncertainty | 20.06902712 | No uncertainty | 19.63124 | 17.84351 | 19.1845 | 15.45704 | 1.326876 | 1.46696 | 17.85762 | 15.38727 |  | standalone | standalone err | initial | final | final err
0.670008659 | No uncertainty | 34.42914464 | No uncertainty | 34.94491 | 30.9085 | 34.44082 | 23.27796 | 3.485248 | 3.8532 | 30.95557 | 22.95683 | CH' (CC/CC) | 56.54901 | No uncertainty | 53.61751 | 56.37551 | 35.71995
1.122709817 | No uncertainty | 44.07950458 | No uncertainty | 44.30167 | 38.11293 | 43.87438 | 27.08618 | 5.904267 | 6.527605 | 37.97011 | 26.28785 | b (1/MPa) | 1.850351 | No uncertainty | 1.871617 | 1.788908 | 1.528964
1.617057535 | No uncertainty | 51.56463956 | No uncertainty | 51.2447 | 42.83273 | 50.91591 | 29.84265 | 8.607655 | 9.516401 | 42.30825 | 28.28465 | kd ((CC/CC)/MPa) | 5.027072 | No uncertainty | 1.276221 | 5.119851 | 5.660375
2.119186153 | No uncertainty | 57.01452812 | No uncertainty | 56.73717 | 46.10503 | 56.50256 | 32.1702 | 11.42238 | 12.62828 | 45.08019 | 29.58797
2.560995079 | No uncertainty | 61.02024241 | No uncertainty | 60.89955 | 48.3111 | 60.74188 | 34.10431 | 13.95858 | 15.43225 | 46.7833 | 30.41299
2.925750142 | No uncertainty | 63.74277795 | No uncertainty | 64.05828 | 49.84111 | 63.96076 | 35.70114 | 16.09599 | 17.79532 | 47.86477 | 30.94993
Temp (K): | 300.15 | No uncertainty
Pressure (MPa) | Err (MPa) | CC/CC | CC/CC err | DM standalone (CC/CC) | DM init (CC/CC) | DM final (CC/CC) | err (CC/CC) | DM Henry Contrib (CC/CC) | err (CC/CC) | DM Langmuir Contrib (CC/CC) | err (CC/CC) | Dual Mode Parameters
0.261005294 | No uncertainty | 17.57118063 | No uncertainty | 17.23969 | 16.38965 | 16.95558 | 14.16521 | 0.890795 | 0.9760501 | 16.06478 | 14.13155 |  | standalone | standalone err | initial | final | final err
0.67364989 | No uncertainty | 31.09445449 | No uncertainty | 31.3399 | 29.06035 | 31.03274 | 22.03918 | 2.320067 | 2.542113 | 28.71267 | 21.89208 | CH' (CC/CC) | 56.4958 | No uncertainty | 53.54751 | 56.37551 | 36.09894
1.127391615 | No uncertainty | 39.7469948 | No uncertainty | 40.05076 | 36.35923 | 39.83229 | 25.84804 | 3.922128 | 4.297502 | 35.91016 | 25.48828 | b (1/MPa) | 1.557058 | No uncertainty | 1.63589 | 1.518229 | 1.280636
1.626570478 | No uncertainty | 46.41292601 | No uncertainty | 46.36371 | 41.25027 | 46.26334 | 28.38074 | 5.722688 | 6.270388 | 40.54065 | 27.67939 | kd ((CC/CC)/MPa) | 3.231873 | No uncertainty | 1.155957 | 3.3936 | 3.718391
2.103003269 | No uncertainty | 51.16825653 | No uncertainty | 50.87132 | 44.46867 | 50.88415 | 30.17595 | 7.47968 | 8.195536 | 43.40447 | 29.04172
2.555717054 | No uncertainty | 54.8539774 | No uncertainty | 54.40861 | 46.81071 | 54.52672 | 31.62706 | 9.185185 | 10.06427 | 45.34154 | 29.98302
2.935454538 | No uncertainty | 56.54801589 | No uncertainty | 57.0298 | 48.4388 | 57.23465 | 32.75025 | 10.64361 | 11.66227 | 46.59105 | 30.60344
Temp (K): | 308.15 | No uncertainty
Pressure (MPa) | Err (MPa) | CC/CC | CC/CC err | DM standalone (CC/CC) | DM init (CC/CC) | DM final (CC/CC) | err (CC/CC) | DM Henry Contrib (CC/CC) | err (CC/CC) | DM Langmuir Contrib (CC/CC) | err (CC/CC) | Dual Mode Parameters
0.265107381 | No uncertainty | 15.05920737 | No uncertainty | 14.89756 | 14.90456 | 14.83615 | 12.81518 | 0.5783646 | 0.6276094 | 14.25779 | 12.7998 |  | standalone | standalone err | initial | final | final err
0.677426321 | No uncertainty | 26.87379577 | No uncertainty | 27.06923 | 27.04467 | 27.75396 | 20.69828 | 1.490172 | 1.617052 | 26.26379 | 20.63502 | CH' (CC/CC) | 47.0908 | No uncertainty | 53.46751 | 56.37551 | 36.53801
1.131657671 | No uncertainty | 34.86510363 | No uncertainty | 34.85868 | 34.3859 | 36.06861 | 24.65714 | 2.512382 | 2.726298 | 33.55623 | 24.50595 | b (1/MPa) | 1.564556 | No uncertainty | 1.413161 | 1.270198 | 1.056146
1.632663035 | No uncertainty | 40.73884457 | No uncertainty | 40.74013 | 39.42205 | 42.10294 | 27.20122 | 3.661995 | 3.973795 | 38.44095 | 26.90939 | kd ((CC/CC)/MPa) | 3.902892 | No uncertainty | 1.038026 | 2.17013 | 2.354906
2.110610706 | No uncertainty | 45.15400583 | No uncertainty | 45.09943 | 42.75568 | 46.31434 | 28.8823 | 4.780963 | 5.188037 | 41.53338 | 28.41252
2.690078663 | No uncertainty | 49.76327481 | No uncertainty | 49.53704 | 45.75883 | 50.31409 | 30.4442 | 6.167625 | 6.692767 | 44.14647 | 29.69943
3.006342365 | No uncertainty | 51.51256356 | No uncertainty | 51.72441 | 47.09743 | 52.17555 | 31.16918 | 6.938662 | 7.529453 | 45.23689 | 30.24608
Temp (K): | 323.15 | No uncertainty
Pressure (MPa) | Err (MPa) | CC/CC | CC/CC err | DM standalone (CC/CC) | DM init (CC/CC) | DM final (CC/CC) | err (CC/CC) | DM Henry Contrib (CC/CC) | err (CC/CC) | DM Langmuir Contrib (CC/CC) | err (CC/CC) | Dual Mode Parameters
0.27337983 | No uncertainty | 11.78645049 | No uncertainty | 11.72278 | 12.56541 | 11.75348 | 10.62898 | 0.273586 | 0.2919652 | 11.47989 | 10.62497 |  | standalone | standalone err | initial | final | final err
0.684971536 | No uncertainty | 22.51120434 | No uncertainty | 22.58717 | 23.6016 | 22.7985 | 18.27961 | 0.6902932 | 0.7366663 | 22.10821 | 18.26476 | CH' (CC/CC) | 48.60965 | No uncertainty | 53.31751 | 56.37551 | 37.37761
1.154961289 | No uncertainty | 30.36900358 | No uncertainty | 30.46141 | 31.04828 | 30.65987 | 22.66776 | 1.173303 | 1.252124 | 29.48656 | 22.63315 | b (1/MPa) | 1.051254 | No uncertainty | 1.095203 | 0.9310245 | 0.7549621
1.651558222 | No uncertainty | 36.63755063 | No uncertainty | 36.30857 | 36.13963 | 36.22953 | 25.40287 | 1.692132 | 1.805808 | 34.53739 | 25.3386 | kd ((CC/CC)/MPa) | 3.030759 | No uncertainty | 0.8606356 | 0.9961415 | 1.063061
2.128304942 | No uncertainty | 40.37998354 | No uncertainty | 40.65824 | 39.61434 | 40.11965 | 27.18371 | 2.198568 | 2.346266 | 37.92108 | 27.08227
2.599274758 | No uncertainty | 44.29098419 | No uncertainty | 44.24219 | 42.24727 | 43.11249 | 28.49839 | 2.707034 | 2.88889 | 40.40546 | 28.35159
2.985937811 | No uncertainty | 46.8613559 | No uncertainty | 46.84013 | 44.01915 | 45.14658 | 29.36815 | 3.130637 | 3.34095 | 42.01594 | 29.1775